## Material Database
ID | Material Name | Category | Sub-Category | Density (g/cm³) | Tensile Strength (MPa) | Yield Strength (MPa) | Young's Modulus (GPa) | Hardness (HV) | Elongation (%) | Thermal Conductivity (W/m·K) | CTE (µm/m·°C) | Max Service Temp (°C) | Electrical Conductivity (MS/m) | Corrosion Resistance | Machinability | Weldability | Relative Cost (1-5) | Typical Applications | Notes
M01 | Aluminium 6061-T6 | Metal | Al Alloy | 2.7 | 310 | 276 | 68.9 | 107 | 12 | 167 | 23.6 | 150 | 29 | Good | Excellent | Good | 2 | Aerospace frames, bicycle components, marine fittings | Most common structural Al alloy; good strength-to-weight ratio
M02 | Aluminium 7075-T6 | Metal | Al Alloy | 2.81 | 572 | 503 | 71.7 | 175 | 11 | 130 | 23.4 | 120 | 18 | Moderate | Good | Poor | 3 | Aircraft structures, high-stress components | Higher strength than 6061 but lower corrosion resistance
M03 | Stainless Steel 316L | Metal | Stainless Steel | 7.99 | 485 | 170 | 193 | 217 | 40 | 15 | 16 | 870 | 1.35 | Excellent | Moderate | Good | 3 | Medical implants, marine, food processing | Excellent corrosion resistance; Mo addition improves pitting resistance
M04 | Mild Steel (ASTM A36) | Metal | Carbon Steel | 7.85 | 400 | 250 | 200 | 116 | 23 | 51 | 12 | 400 | 6.99 | Poor | Good | Excellent | 1 | Structural beams, general fabrication | Most widely used structural steel; poor corrosion resistance
M05 | Titanium Ti-6Al-4V | Metal | Ti Alloy | 4.43 | 950 | 880 | 114 | 349 | 14 | 6.7 | 8.6 | 315 | 0.6 | Excellent | Poor | Moderate | 5 | Aerospace, biomedical implants, racing | Best strength-to-weight of metals; expensive but corrosion proof
M06 | Copper (Pure C10100) | Metal | Pure Metal | 8.96 | 220 | 70 | 110 | 45 | 45 | 385 | 17 | 200 | 58 | Good | Good | Good | 3 | Electrical wiring, heat exchangers | Best electrical conductor among common metals
M07 | Brass (C26000) | Metal | Cu Alloy | 8.53 | 525 | 414 | 110 | 165 | 7 | 120 | 20 | 200 | 15 | Good | Excellent | Poor | 2 | Valves, fittings, musical instruments | Good machinability; decorative and functional uses
M08 | Nickel Superalloy IN718 | Metal | Ni Alloy | 8.19 | 1240 | 1036 | 200 | 430 | 12 | 11.4 | 13 | 650 | 0.8 | Excellent | Poor | Moderate | 5 | Jet engine turbine blades, gas turbines | Retains strength at very high temperatures
M09 | Cast Iron (Grey) | Metal | Cast Iron | 7.2 | 150 | 98 | 100 | 235 | 0.5 | 54 | 12 | 300 | 7.5 | Moderate | N/A | Poor | 1 | Engine blocks, machine tool beds | Excellent vibration damping; brittle in tension
M10 | Magnesium AZ31B | Metal | Mg Alloy | 1.77 | 260 | 200 | 45 | 73 | 15 | 96 | 26 | 150 | 11 | Poor | Good | Poor | 2 | Laptop casings, automotive panels | Lightest structural metal; flammable in powder form
P01 | Polypropylene (PP) | Polymer | Thermoplastic | 0.91 | 35 | 25 | 1.5 | 70 | 200 | 0.22 | 130 | 120 | 0 | Good | Excellent | N/A | 1 | Packaging, automotive bumpers, pipes | Most versatile commodity polymer; chemical resistant
P02 | Nylon 6/6 (PA66) | Polymer | Engineering Plastic | 1.14 | 82 | 60 | 2.9 | 120 | 60 | 0.25 | 80 | 130 | 0 | Good | Good | N/A | 2 | Gears, bearings, bushings | Good mechanical properties; absorbs moisture
P03 | Polycarbonate (PC) | Polymer | Engineering Plastic | 1.2 | 65 | 55 | 2.4 | 118 | 110 | 0.2 | 65 | 135 | 0 | Moderate | Good | N/A | 2 | Bulletproof glass, safety helmets, CDs | Excellent impact resistance and optical clarity
P04 | PEEK | Polymer | High-Perf Plastic | 1.32 | 100 | 91 | 3.6 | 107 | 30 | 0.25 | 47 | 260 | 0 | Excellent | Good | N/A | 5 | Aerospace, medical, semiconductor | High performance; retains properties near 250°C
P05 | Natural Rubber (NR) | Polymer | Elastomer | 0.93 | 25 | 2 | 0.002 | 35 | 650 | 0.15 | 220 | 80 | 0 | Moderate | Excellent | N/A | 1 | Tyres, seals, vibration mounts | Excellent elasticity and dynamic fatigue resistance
P06 | EPDM Rubber | Polymer | Elastomer | 0.87 | 15 | 1.5 | 0.002 | 45 | 400 | 0.25 | 160 | 150 | 0 | Excellent | Good | N/A | 2 | Automotive seals, roofing, weatherstripping | Outstanding ozone and UV resistance
P07 | Epoxy Resin (Neat) | Polymer | Thermoset | 1.2 | 60 | 50 | 3.5 | 200 | 2 | 0.19 | 55 | 150 | 0 | Good | Poor | N/A | 2 | Adhesives, coatings, matrix for composites | High rigidity; brittle without reinforcement
C01 | Alumina (Al₂O₃ 99%) | Ceramic | Oxide Ceramic | 3.96 | 300 | 2500 | 380 | 1500 | 0.1 | 30 | 8.1 | 1600 | 0 | Excellent | Poor | N/A | 2 | Cutting tools, spark plugs, bearings | Hardest oxide ceramic; excellent wear resistance
C02 | Silicon Carbide (SiC) | Ceramic | Non-Oxide Ceramic | 3.21 | 400 | 3900 | 410 | 2800 | 0.1 | 120 | 4 | 1600 | 0 | Excellent | Poor | N/A | 4 | Abrasives, armor, high-temp structural | Extreme hardness and thermal conductivity
C03 | Borosilicate Glass (Pyrex) | Ceramic | Glass | 2.23 | 50 |  | 64 | 500 | 0.1 | 1.2 | 3.3 | 450 | 0 | Excellent | Poor | N/A | 1 | Lab glassware, cookware, sight glasses | Low CTE; thermal shock resistant
X01 | CFRP (Unidirectional) | Composite | Carbon Fibre | 1.6 | 1500 | 1100 | 135 |  | 1.5 | 5 | 0.5 | 180 | 0 | Excellent | Poor | N/A | 5 | Aerospace, F1 cars, wind turbine blades | Highest specific stiffness of common structural materials
X02 | GFRP (Woven E-glass/Epoxy) | Composite | Glass Fibre | 1.8 | 400 | 280 | 20 |  | 2.5 | 0.3 | 14 | 120 | 0 | Good | Moderate | N/A | 2 | Boat hulls, car body panels, pipes | Cost-effective composite; lower stiffness than CFRP
X03 | Natural Fibre/PP Composite | Composite | Bio Composite | 1.1 | 55 | 38 | 4.5 |  | 5 | 0.35 | 80 | 100 | 0 | Moderate | Good | N/A | 1 | Automotive interior panels, packaging | Sustainable; bio-fillers like tea/jute/coir improve properties
X04 | Al Matrix Composite (SiC/Al) | Composite | MMC | 2.77 | 480 | 380 | 96 |  | 3 | 170 | 16 | 300 | 15 | Good | Poor | Poor | 4 | Brake discs, electronic substrates | Combines light weight of Al with stiffness of SiC

## Legend & Notes
COLOR LEGEND
Metal (Blue) | Al alloys, steels, Ti, Cu, Ni, Mg, Cast Iron
Polymer (Green) | Thermoplastics, elastomers, thermosets
Ceramic (Yellow) | Oxide/non-oxide ceramics, glass
Composite (Red) | CFRP, GFRP, bio-composites, MMC
RATING SCALES
Corrosion Resistance | Excellent / Good / Moderate / Poor
Machinability | Excellent / Good / Moderate / Poor / N/A
Weldability | Excellent / Good / Moderate / Poor / N/A
Relative Cost (1-5) | 1=Very cheap, 2=Cheap, 3=Moderate, 4=Expensive, 5=Very expensive
DATA SOURCES
Primary | ASM Metals Handbook Vol.2, MatWeb, CES EduPack 2023
Secondary | Engineering Toolbox, manufacturer datasheets
Note | Values are typical/nominal. Always verify with supplier datasheet for critical design.
PROJECT | MatSelect AI None Prototype Material Database v1.0
Author | Kimuthu
Version | v1.0 None 25-material starter dataset